## Feuil1
QUELQUES MATIERES PREMIERES EN VENTE CHEZ HINS SPRL (A3 à Gastuche)
1er TABLEAU : COMPOSITIONS PONDERALES
Produit |  | SiO2 | Al2O3 | Na2O | K2O | Li2O | CaO | BaO | MgO | PbO | B2O3 | ZnO | ZrO2
BENTONITE 57 |  | 55.3 | 16.8 | 3.5 | 1.3 |  | 4.2 |  | 3.9
CHINA CLAY (= kaolin) J. 232 |  | 48 | 37 | 0.1 | 2.3 |  | 0.07 |  | 0.3
CHINA CLAY (= kaolin) J. 233 |  | 49.3 | 35.5 | 0.14 | 1.74 |  | 0.02 |  | 0.1
COLEMANITE (= borate de calcium 161) |  | 4.8 | 0.15 | 0.15 | 0.1 |  | 25.6 |  | 2 |  | 42
CRAIE (CaCO3) | [6 empty] | 55,16(*)
DOLOMIE 5T |  | 3.18 | 0.64 |  | 0.47 |  | 29.05 |  | 20.07
FELDSPATH POTASSIQUE K11 |  | 65.9 | 18.6 | 2.9 | 11.8 |  | 0.4
FELDSPATH SODIQUE |  | 68.4 | 19 | 7.6 | 2.75 |  | 1.75
NEPHELINE SYENITE |  | 60.2 | 23.5 | 10.4 | 4.9 |  | 0.4 |  | 0.1
SILICE |  | 99
TALC |  | 48 | 10 |  |  |  | 0.8 |  | 29
(*) pour la craie : 98,5% de CaCO3 = 0,56 * 98,5 de CaO
2ème TABLEAU : UNITES MOLAIRES
Produit | PM | SiO2 | Al2O3 | Na2O | K2O | Li2O | CaO | BaO | MgO | PbO | B2O3 | ZnO | ZrO2
BENTONITE 57 | 607 | 5.6 | 1 | 0.34 | 0.08 |  | 0.46 |  | 0.59
CHINA CLAY (= kaolin) Jäger 232 | 276 | 2.21 | 1 |  | 0.07 |  |  |  | 0.02
CHINA CLAY (= kaolin) Jäger 233 | 287 | 2.36 | 1 | 0.01 | 0.05 |  |  |  | 0.01
COLEMANITE( = borate de calcium 161) | 167 | 0.13 |  |  |  |  | 0.76 |  | 0.08 |  | 1
CRAIE (CaCO3) | 100 | [5 empty] | 1
DOLOMIE | 193 | 0.1 |  |  |  |  | 1 |  | 0.97
FELDSPATH POTASSIQUE K11 | 548 | 6.02 | 1 | 0.26 | 0.69 |  | 0.04
FELDSPATH SODIQUE | 537 | 6.12 | 1 | 0.66 | 0.16 |  | 0.17
NEPHELINE SYENITE | 434 | 4.35 | 1 | 0.73 | 0.23 |  | 0.03 |  | 0.01
SILICE | 60 | 1
TALC | 138 | 1.1 | 0.14 |  |  |  | 0.02 |  | 1
FRITTE ALCALINE | 217 | 2.4 | 0.03 | 0.4 | 0.3 |  | 0.3
FRITTE ZINCALCALINE | 130 | 0.16 | 0.35 |  | 0.35 | 0.09 | 0.28 |  |  |  | 0.16 | 0.28
FRITTE BOROALCALINE | 240 | 2 | 0.15 | 0.2 | 0.5 | [5 empty] | 0.3 | 0.3
FRITTE BOROCALCIQUE | 146 | 0.15 | 0.11 |  |  |  | 1 |  |  |  | 1
FRITTE ZIRCON | 432 | 3.52 | 0.35 | 0.15 | 0.2 | 0.07 | 0.28 |  |  |  | 1.1 |  | 0.31
FRITTE RAKU | 397 | 3.5 | 0.2 | 1 | [6 empty] | 1.5