## Feuil1
Produit | % |  | SiO2 | Al2O3 | Na2O | K2O | CaO | BaO | MgO | PbO | B2O3 | ZnO
Coopers 152 |  |  | Silice | Alumine | Sodium | Potassium | Calcium | Baryum | Magnésium | Plomb | Bore | Zinc
Néphéline syén. | 30 | 434 | 0.3006912 | 0.06912442 | 0.05046083 | 0.01589862 | 0.002073733 |  | 0.0006912442
Craie | 15 | 100 |  |  |  |  | 0.15
Talc | 5 | 138 | 0.03985507 | 0.005072464 |  |  | 0.0007246377 |  | 0.03623188
Ox.zinc (ZnO) | 5 | 81 | [9 empty] | 0.0617284
Ball clay/kaolin233 | 10 | 287 | 0.08222997 | 0.03484321 | 0.0003484321 | 0.00174216 |  |  | 0.0003484321
Flint (= silice) | 35 | 60 | 0.5833333
Totaux |  |  | 1.00611 | 0.1090401 | 0.05080926 | 0.01764078 | 0.1527984 |  | 0.03727156 |  |  | 0.0617284
|  |  |  | TOTAL FONDANTS |  | 0.3202484 |  | Utiliser ce total comme diviseur
|  |  | 3.141654 | 0.340486 | 0.1586558 | 0.05508468 | 0.4771246 |  | 0.1163833 |  |  | 0.1927516
Et ensuite présenter ces valeurs en 3 colonnes